## Sheet1
Feature | MI_Score
板坯宽度实测值(热态) | 1.779294
C | 1.597965
Mn | 1.590315
Si | 1.518975
S | 1.425026
出口厚度-SSP | 1.312694
出口厚度-R2-4 | 1.240693
侧压机压下量 | 1.130762
出口厚度-R1 | 1.041042
平辊实际轧制力-R2-5 | 1.021856
平辊实际轧制力-R2-4 | 0.9639604
出口宽度设定值-R2-5 | 0.9529932
平辊实际轧制力-R2-3 | 0.9457839
平辊实际轧制力-R2-2 | 0.9406165
出口厚度-R2-3 | 0.8976966
平辊实际轧制力-R2-1 | 0.8765512
R1轧制速度Pass1(H11_0) | 0.8716233
R1压下量Pass1(H11_0) | 0.7529545
R2轧制速度Pass1(H11_0) | 0.7467533
R2轧制速度Pass4(H11_0) | 0.7405371
R2轧制速度Pass5(H11_0) | 0.7382634
R2-2压下量 | 0.6776618
平辊实际轧制力-R1 | 0.6714189
出口厚度-R2-2 | 0.6161175
R2-3压下量 | 0.6116347
出口厚度-R2-1 | 0.5896159
R2-1压下量 | 0.5831611
R2-5压下量 | 0.5731874
R2工作辊辊径 | 0.5543105
R2工作辊辊径.2 | 0.5542246
R2工作辊辊径.1 | 0.554117
R2轧制速度Pass3(H11_0) | 0.5378345
道次出口温度-R1 | 0.4004203
道次出口温度-SSP | 0.3976286
道次出口温度-R2-3 | 0.3952409
道次出口温度-R2-2 | 0.3930379
道次出口温度-R2-1 | 0.3919184
R2-4压下量 | 0.3834079
道次出口温度-R2-4 | 0.3613795
R2轧制速度Pass2(H11_0) | 0.3598984
出炉实测温度 | 0.3358333
除鳞机后实测温度 | 0.287424
板坯厚度热态 | 0.2576373
R1上工作辊直径 | 1.332268e-15
R1下工作辊直径 | 1.332268e-15