## Sheet1
变量名称 | 最小值(前) | 最小值(后) | 平均值(前) | 平均值(后) | 标准差(前) | 标准差(后) | 最大值(前) | 最大值(后)
实测宽度-R2-5 | 931.91 | 931.91 | 1374.226 | 1308.813 | 264.77 | 195.842 | 2074.9 | 2062.21
板坯宽度实测值(热态) | 1010.28 | 1010.28 | 1472.474 | 1413.401 | 256.367 | 195.641 | 2108.2 | 2107.8
板坯厚度热态 | 221.179 | 225.444 | 234.889 | 235.002 | 3.236 | 2.84 | 256.983 | 243.752
侧压机压下量 | 9.87 | 9.87 | 134.783 | 142.341 | 73.665 | 75.648 | 334 | 334
C | 0 | 0 | 0.001 | 0 | 0.001 | 0.001 | 0.008 | 0.002
Mn | 0 | 0 | 0.005 | 0.004 | 0.005 | 0.003 | 0.02 | 0.016
出炉实测温度 | 1102.67 | 1102.67 | 1178.63 | 1177.71 | 27.217 | 25.917 | 1251.49 | 1251.47
除鳞机后实测温度 | 1029.85 | 1029.85 | 1095.142 | 1095.78 | 26.221 | 24.045 | 1174.88 | 1162.78
道次出口温度-R2-4 | 1103.76 | 1103.76 | 1158.145 | 1158.595 | 25.901 | 24.474 | 1228.63 | 1226.25
R1压下量Pass1(H11_0) | 18.056 | 20.319 | 27.263 | 27.268 | 2.396 | 1.713 | 50.669 | 34.336
平辊实际轧制力-R1 | 5.98 | 7.02 | 13.099 | 12.446 | 3.162 | 2.131 | 26.66 | 22.96
R2-3压下量 | 28.07 | 29.32 | 33.906 | 34.033 | 1.992 | 1.884 | 41.29 | 41.29
平辊实际轧制力-R2-3 | 13.27 | 13.55 | 23.237 | 22.011 | 4.527 | 3.411 | 36.11 | 32.04
R2-4压下量 | 17.61 | 23.29 | 27.702 | 27.651 | 1.654 | 1.304 | 36.69 | 34.41
平辊实际轧制力-R2-4 | 12.81 | 12.89 | 22.888 | 21.499 | 4.729 | 3.253 | 38.48 | 31.2
R2-5压下量 | 12.1 | 15.63 | 19.436 | 19.442 | 2.001 | 1.508 | 28.83 | 24.79
平辊实际轧制力-R2-5 | 11.76 | 11.76 | 22.137 | 20.749 | 5.235 | 3.452 | 41.09 | 30.79
R2工作辊辊径.2 | 1.164 | 1.164 | 1.166 | 1.167 | 0.001 | 0.001 | 1.168 | 1.168